## Sheet1
Temperature | YS | Mpa
25 | 1.04164 | 935.9968712
25 | 1.04832 | 941.9993856
25 | 0.99379 | 892.9998182
150 | 0.77678 | 697.9989724
150 | 0.75786 | 680.9978388
150 | 0.74117 | 666.0005386
200 | 0.69999 | 628.9970142
200 | 0.67328 | 604.9959424
200 | 0.72114 | 648.0019812
300 | 0.60985 | 547.999013
300 | 0.631 | 567.00398
300 | 0.59872 | 537.9978176
350 | 0.54976 | 494.0033408
350 | 0.65325 | 586.997385
350 | 0.61653 | 554.0015274
350 | 0.59538 | 534.9965604
350 | 0.58871 | 529.0030318
375 | 0.60985 | 547.999013
375 | 0.62877 | 565.0001466
375 | 0.6143 | 551.997694
375 | 0.57869 | 519.9992602
375 | 0.57424 | 516.0005792
425 | 0.55977 | 502.9981266
425 | 0.58982 | 530.0004556
425 | 0.56534 | 508.0032172
425 | 0.58426 | 525.0043508
425 | 0.61653 | 554.0015274
450 | 0.53418 | 480.0034644
450 | 0.56868 | 511.0044744
450 | 0.56088 | 503.9955504
450 | 0.59872 | 537.9978176
450 | 0.56088 | 503.9955504
500 | 0.58314 | 523.9979412
500 | 0.55087 | 495.0007646
500 | 0.5364 | 481.998312